## calculation
r | 47
Frequency Log(Hz) | Gain (dB) | Phase (deg) | Phase(rad) | Frequency | Gain | Zdut | Alpha(rad) | C(F) | C(nF) | Resr
5 | -15.91704 | -78.45689 | -1.369331 | 100000 | 0.1600104 | 7.669316 | -1.529897 | 2.076954e-07 | 207.695 | 0.3135854
5.1 | -17.92676 | -80.4948 | -1.404899 | 125893 | 0.1269585 | 6.045586 | -1.532106 | 2.092692e-07 | 209.269 | 0.2338496
5.2 | -19.88644 | -81.69727 | -1.425886 | 158489 | 0.101316 | 4.807735 | -1.52728 | 2.090701e-07 | 209.07 | 0.2091486
5.3 | -22.06336 | -82.39848 | -1.438125 | 199526 | 0.07885554 | 3.733649 | -1.516948 | 2.139524e-07 | 213.952 | 0.200955
5.4 | -24.01409 | -83.03058 | -1.449157 | 251189 | 0.06299349 | 2.977594 | -1.512084 | 2.131587e-07 | 213.159 | 0.1747225
5.5 | -26.49941 | -82.11658 | -1.433205 | 316228 | 0.04731833 | 2.236002 | -1.480347 | 2.260094e-07 | 226.009 | 0.201969
5.6 | -29.43108 | -82.13063 | -1.43345 | 398107 | 0.0337634 | 1.59335 | -1.467038 | 2.522615e-07 | 252.262 | 0.1650267
5.7 | -32.40163 | -77.58536 | -1.35412 | 501187 | 0.02398384 | 1.132769 | -1.37766 | 2.856471e-07 | 285.647 | 0.2174211
5.8 | -36.22567 | -74.16282 | -1.294385 | 630957 | 0.01544245 | 0.7287859 | -1.309303 | 3.582952e-07 | 358.295 | 0.1884079
5.9 | -42.35919 | -60.74695 | -1.060234 | 794328 | 0.007621503 | 0.3595417 | -1.066909 | 6.363699e-07 | 636.37 | 0.1735989
6 | -46.476 | 18.2562 | 0.3186308 | 1000000 | 0.004744605 | 0.2240055 | 0.3201238 | -2.257806e-06 | -2257.806 | 0.2126252
6.1 | -39.30664 | 69.81685 | 1.218534 | 1258925 | 0.01083099 | 0.5109395 | 1.228738 | -2.626452e-07 | -262.645 | 0.171383
6.2 | -34.373 | 71.63729 | 1.250307 | 1584893 | 0.01911394 | 0.9036468 | 1.268555 | -1.164039e-07 | -116.404 | 0.26898
6.3 | -31.10207 | 76.22606 | 1.330396 | 1995262 | 0.02785456 | 1.317416 | 1.357623 | -6.19499e-08 | -61.95 | 0.2787156
6.4 | -28.09662 | 79.11887 | 1.380885 | 2511886 | 0.0393703 | 1.862847 | 1.419817 | -3.440423e-08 | -34.404 | 0.2801841
6.5 | -25.70686 | 79.8533 | 1.393703 | 3162278 | 0.05183905 | 2.455637 | 1.445156 | -2.065821e-08 | -20.658 | 0.3077156
6.6 | -23.59012 | 80.34504 | 1.402286 | 3981072 | 0.06614456 | 3.136856 | 1.468129 | -1.281204e-08 | -12.812 | 0.3214861
6.7 | -21.76591 | 81.47182 | 1.421952 | 5011872 | 0.08160269 | 3.869418 | 1.50346 | -8.225453e-09 | -8.225 | 0.2603573
6.8 | -19.58209 | 79.01603 | 1.37909 | 6309573 | 0.104929 | 5.004702 | 1.483814 | -5.05926e-09 | -5.059 | 0.4347741
6.9 | -17.5424 | 80.00664 | 1.396379 | 7943282 | 0.1327028 | 6.327681 | 1.52936 | -3.169192e-09 | -3.169 | 0.2621223
7 | -15.69461 | 76.66362 | 1.338032 | 10000000 | 0.1641608 | 7.910936 | 1.502552 | -2.016528e-09 | -2.017 | 0.5394547
7.1 | -13.50079 | 76.28091 | 1.331353 | 12589254 | 0.2113298 | 10.22058 | 1.544212 | -1.237365e-09 | -1.237 | 0.2716762
7.2 | -11.92681 | 71.19163 | 1.242528 | 15848932 | 0.2533141 | 12.544 | 1.497938 | -8.026715e-10 | -0.803 | 0.9131234
7.3 | -9.666821 | 68.92301 | 1.202933 | 19952623 | 0.3285935 | 16.54206 | 1.537555 | -4.824703e-10 | -0.482 | 0.5497744
7.30103 | -9.690478 | 68.98459 | 1.204008 | 20000000 | 0.3276997 | 16.49032 | 1.537686 | -4.828356e-10 | -0.483 | 0.5459004

## raw data
Frequency Log(Hz) | Gain (dB) | Phase (deg)
1.999902 | -0.005644881 | -0.2663487
2.100077 | -0.008036948 | -0.435861
2.20006 | 0.004753261 | -0.6237606
2.300021 | -0.008413645 | -0.7729956
2.399981 | 0.0008873955 | -0.8703325
2.500004 | -0.01301502 | -1.171189
2.599985 | 0.0005221201 | -1.490693
2.700003 | -0.02683551 | -1.768924
2.800009 | -0.007490365 | -2.215093
2.899998 | -0.03291641 | -2.793188
3.000003 | -0.01678365 | -3.657251
3.099997 | -0.02544884 | -4.481526
3.199996 | -0.0536038 | -5.547394
3.300001 | -0.0821435 | -7.053248
3.399997 | -0.1160861 | -8.890243
3.499997 | -0.1735856 | -11.11108
3.600001 | -0.2822799 | -13.85859
3.699999 | -0.4300072 | -17.19764
3.8 | -0.6482316 | -21.25571
3.900001 | -0.9792005 | -25.97433
3.999999 | -1.443588 | -31.47738
4.1 | -2.07769 | -37.46924
4.2 | -2.963499 | -43.94788
4.3 | -4.038894 | -50.16425
4.4 | -5.37323 | -56.3162
4.5 | -6.849499 | -61.86529
4.6 | -8.409384 | -66.63952
4.7 | -10.23567 | -70.72673
4.8 | -12.09997 | -74.31486
4.9 | -14.00184 | -76.99125
5 | -15.92577 | -78.63996
5.1 | -17.96546 | -80.32769
5.2 | -19.91633 | -81.58768
5.3 | -22.07811 | -82.55864
5.4 | -24.07594 | -82.93298
5.5 | -26.50016 | -82.2444
5.6 | -29.43142 | -81.97182
5.7 | -32.41417 | -77.50127
5.8 | -36.27323 | -74.24397
5.9 | -42.34752 | -61.14465
6 | -46.45577 | 18.05475
6.1 | -39.3403 | 69.68557
6.2 | -34.39724 | 71.34995
6.3 | -31.10774 | 75.82792
6.4 | -28.05692 | 78.469
6.5 | -25.68425 | 79.02732
6.6 | -23.63615 | 79.76794
6.7 | -21.7292 | 80.31345
6.8 | -19.53853 | 78.2142
6.9 | -17.45554 | 77.83525
7 | -15.6303 | 75.07931
7.1 | -13.43358 | 73.3469
7.2 | -11.7563 | 68.349
7.3 | -9.728071 | 64.16368
7.30103 | -9.624525 | 63.35608

## jig calibration
Frequency Log(Hz) | Gain (dB) | Phase (deg)
1.999902 | 0.03279998 | -0.2722693
2.100077 | 0.004092922 | -0.1427564
2.20006 | 0.00714102 | -0.04976614
2.300021 | -0.03139579 | -0.4093419
2.399981 | 0.01771966 | 0.09259107
2.500004 | 0.002363573 | -0.1150885
2.599985 | 0.00232336 | -0.007113888
2.700003 | 0.04271644 | 0.1561321
2.800009 | -0.02619814 | 0.09192208
2.899998 | -0.02849175 | 0.09381677
3.000003 | -0.007529472 | -0.1072568
3.099997 | -0.05621688 | -0.1846928
3.199996 | -0.006880084 | -0.4211895
3.300001 | 0.06682684 | 0.1350042
3.399997 | -0.03110765 | -0.1546328
3.499997 | -0.02289141 | -0.2062615
3.600001 | -0.003861628 | -0.04765606
3.699999 | 0.02610816 | 0.02252527
3.8 | 0.00358421 | -0.1774614
3.900001 | -0.008541641 | -0.1882744
3.999999 | 0.02473632 | 0.261989
4.1 | 0.0006421028 | -0.1274865
4.2 | 0.03103987 | -0.1706768
4.3 | 0.006865673 | -0.1058754
4.4 | -0.00604899 | -0.3161045
4.5 | 0.004709113 | 0.08022242
4.6 | 0.00232696 | -0.08062031
4.7 | 0.004792015 | 0.3747003
4.8 | -0.03398066 | 0.0661936
4.9 | 0.02318205 | -0.4934052
5 | -0.008737041 | -0.18307
5.1 | -0.03869531 | 0.1671104
5.2 | -0.02989478 | 0.1095882
5.3 | -0.01475207 | -0.1601596
5.4 | -0.06185069 | 0.09760052
5.5 | -0.0007469632 | -0.1278142
5.6 | -0.0003432322 | 0.1588142
5.7 | -0.01254488 | 0.08409227
5.8 | -0.04756051 | -0.08114708
5.9 | 0.01167056 | -0.3976965
6 | 0.02023289 | -0.201449
6.1 | -0.03365995 | -0.1312802
6.2 | -0.02424477 | -0.2873436
6.3 | -0.005671435 | -0.3981375
6.4 | 0.03970762 | -0.6498683
6.5 | 0.02261227 | -0.8259834
6.6 | -0.04603364 | -0.5771021
6.7 | 0.03671212 | -1.158376
6.8 | 0.04356241 | -0.8018294
6.9 | 0.08686288 | -2.171388
7 | 0.06430856 | -1.584301
7.1 | 0.06720237 | -2.93401
7.2 | 0.1705086 | -2.84263
7.3 | -0.06125013 | -4.759335
7.30103 | 0.06595371 | -5.62851